## Data
Heat | Condition | PAG (m) | Lath (m) | Mean M23C6 Diamter (nm) | M23C6 Density (nm^-3) | M23C6 Volume Fraction | Mean MX Diamter (nm) | MX Density (nm^-3) | MX Volume Fraction | Dislocation Density (nm^-2)
Heat 99-1 | 99-1 ASB Z | 4.29e-05 | 4.32e-07 | 13.41 | 3.846e-08 | 0.000399414 | 12.14 | 1.392e-06 | 0.015557371 | 0.001 | 99/1 ASB
| 99-1 HT1045 | 1.79e-05 | 7.21e-07 | 140.9 | 2.18e-08 | 0.24110908 | 28.27 | 1.78e-07 | 0.02222376 | 0.0001 | 99/1 1045
| 99-1 HT1100 | 1.61e-05 | 6.3e-07 | 76.17 | 2.73e-08 | 0.0791256 | 13.42 | 9.64e-07 | 0.024591263 | 0.0001 | 99/1 1100
Heat 95-5 | 95-5 ASB Z | 3.15e-05 | 4.36e-07 | 0 | 0 | 0 | 11.51 | 2.004e-06 | 0.01464412 | 0.001 | 95/5 ASB
| 95-5 HT1045 | 1.29e-05 | 6.01e-07 | 90.01 | 3.99e-08 | 0.09626706 | 26.4 | 2.13e-07 | 0.02232217 | 0.0001 | 95/5 1045
| 95-5 HT1100 | 1.69e-05 | 4.46e-07 | 86.23 | 7.34e-08 | 0.16328615 | 20.1 | 3.143e-07 | 0.01641409 | 0.0001 | 95/5 1100
| Wrought G91 | 2.45e-05 | 3.75e-07 | 140.1 | 1.06e-08 | 1.53 | 21.8 | 1.9e-08 | 0.01 | 5e-05 | Wrought G91
| ODS Eurofer | 7e-07 | 3e-07 | 75 | 1e-09 | 0.1 | 4 | 0.0001 | 1 | 0.0007 | ODS-Eurofer | oxide density of 1E23
|  | 7e-07 | 3e-07 | 75 | 1e-09 | 0.1 | 4 | 1e-05 | 1 | 0.0007 | ODS-Eurofer | oxide density of 1E22
|  | 6.5e-05 | 3e-07 | 115 | 1e-08 | 0 | 30 | 1e-07 | 0 | 0.0001 | Eurfoer

## Sheet2
Condition | PAG (nm) | Lath (nm) | Mean M23C6 Size (nm) | M23C6 Density (nm^-3) | M23C6 Volume Fraction | Mean MX Size (nm) | MX Density (nm^-3) | MX Volume Fraction | Dislocation Density (nm^-2)
ODS
﻿Microstructure characterisation and mechanical properties of ODS Eurofer steel subject to designed heat treatments
ODS Eurofer AS-Produced | 640 | [7 empty] | 0.00022
ODS Eurofer Heat-Treated | 700 | [7 empty] | 8.9e-05
﻿Microstructural characterization of inhomogeneity in 9Cr ODS EUROFER steel
| 900 |  |  |  |  | 3.8 | 0.000115 |  | 0.0007
﻿Microstructure of oxide dispersion strengthened Eurofer and iron–chromium alloys investigated by means of small-angle neutron scattering and transmission electron microscopy
ODS Eurofer | [6 empty] | 1.9 | 0.000115 | 0.722
﻿Development of new generation reduced activation ferritic-martensitic steels for advanced fusion reactors
| 700 | 300 | 75 | 1e+18 | 0.1 | 4 | 1e-05 | 1 | 0.0007
WROUGHT
﻿Toward Improving the Type IV Cracking Resistance in Cr-Mo Steel Weld Through Thermo-Mechanical Processing
| 24500 |  | 140.1 | 1.06e-08 | 1.53 | 21.8 | 1.9e-08 | 0.01
Elevated-Temperature Ferritic and Martensitic Steels and Their Application To Future
|  | 375 | [6 empty] | 5e-05
|  | taken as average of range | [6 empty] | taken as average of range
PAG (um) | Lath (nm) | Dislocation Density (m^-2) | Mean MX Diamter (nm) | MX Density (m^-3) | Mean M23C6 Diamter (nm) | M23C6 Density (m^-3)
500 | 238 | 1000000000000000 | 12.14 | 1.392e+21 | 13.41 | 3.846e+19 | 99/1 ASB
46 | 457 | 100000000000000 | 28.27 | 1.78e+20 | 140.9 | 2.18e+19 | 99/1 1045
43 | 391 | 100000000000000 | 13.42 | 9.64e+20 | 76.17 | 2.73e+19 | 99/1 1100
500 | 391 | 1000000000000000 | 11.51 | 2.004e+21 | 0 | 0 | 95/5 ASB
30 | 570 | 100000000000000 | 26.4 | 2.13e+20 | 90.01 | 3.99e+19 | 95/5 1045
29 | 286 | 100000000000000 | 20.1 | 3.143e+20 | 86.23 | 7.34e+19 | 95/5 1100
24.5 | 375 | 50000000000000 | 21.8 | 1.9e+19 | 140.1 | 1.06e+19 | Wrought G91
0.7 | 300 | 7e+14 | 4 | 1e+23 | 75 | 1e+18 | ODS-Eurofer | oxide density of 1E23
0.7 | 300 | 7e+14 | 4 | 1e+22 | 75 | 1e+18 | ODS-Eurofer | oxide density of 1E22